## Features
area_total | global_maxima | global_minima | sd | Trajectory_length | peak_count | valley_count | slope_max | slope_min | slope_phase1 | slope_phase2 | slope_phase3 | slope_phase4 | mpv_injection_speed | mpv_holding_pressure | mpv_mold_temp | cu_id | kategorie
376.3958 | 330.1269 | -6.420981 | 88.98229 | 699.9386 | 26 | 25 | 8139.01 | -871.6132 | 570.3356 | -146.2599 | -113.3001 | -5.807235 | 200 | 100 | 300 | 1 | 1
384.1003 | 337.4119 | -5.454954 | 89.67684 | 711.0272 | 26 | 25 | 8170.386 | -869.0302 | 528.3966 | -153.1512 | -110.2674 | -5.85535 | 200 | 100 | 300 | 2 | 1
374.6486 | 334.4938 | -7.224778 | 89.55373 | 707.0534 | 36 | 36 | 8536.11 | -862.9256 | 501.192 | -157.2223 | -111.9201 | -5.826227 | 200 | 100 | 300 | 3 | 1
380.9602 | 335.5738 | -5.621389 | 89.6913 | 707.4667 | 25 | 25 | 9509.692 | -864.7726 | 625.2057 | -147.8286 | -114.2125 | -5.798101 | 80 | 300 | 75 | 4 | 1
379.7741 | 335.4925 | -6.144173 | 89.71098 | 708.8938 | 32 | 31 | 9979.687 | -867.8673 | 521.8426 | -153.9159 | -111.6971 | -5.928025 | 80 | 300 | 75 | 5 | 1
378.5852 | 334.634 | -6.287482 | 88.78982 | 705.8566 | 22 | 22 | 9089.021 | -858.0872 | 550.8202 | -150.7354 | -114.0968 | -5.650896 | 80 | 300 | 75 | 6 | 1
379.8374 | 334.0461 | -5.987197 | 89.52098 | 707.6503 | 30 | 29 | 9418.437 | -869.881 | 587.9018 | -152.8295 | -109.7449 | -6.212929 | 80 | 300 | 75 | 7 | 1
377.2264 | 331.9847 | -6.384891 | 88.94338 | 703.9871 | 28 | 27 | 8731.68 | -863.507 | 513.8143 | -144.7689 | -113.4404 | -5.990536 | 80 | 300 | 75 | 8 | 1
380.1625 | 333.9409 | -6.035902 | 88.75527 | 706.8568 | 26 | 25 | 9664.386 | -861.5341 | 606.0417 | -151.1691 | -110.442 | -7.035449 | 80 | 300 | 75 | 9 | 1
378.1408 | 337.4855 | -6.460575 | 89.21041 | 712.9654 | 28 | 28 | 8347.049 | -882.7016 | 517.3295 | -156.3395 | -112.4865 | -5.895496 | 80 | 300 | 75 | 10 | 1
379.5399 | 338.3366 | -6.206192 | 90.09225 | 711.0735 | 29 | 29 | 9999.222 | -874.8436 | 639.4458 | -158.9765 | -112.2214 | -5.56634 | 80 | 300 | 75 | 11 | 1
380.3087 | 335.2623 | -5.916769 | 89.77607 | 709.1865 | 30 | 31 | 9843.203 | -868.8849 | 622.3455 | -149.2367 | -112.5624 | -5.75016 | 80 | 300 | 75 | 12 | 1
379.5461 | 328.3228 | -5.556567 | 88.76054 | 696.9744 | 31 | 31 | 7760.446 | -861.0775 | 556.5097 | -136.9636 | -109.4673 | -5.700346 | 80 | 300 | 75 | 13 | 1
380.5197 | 336.7244 | -5.870868 | 89.35808 | 710.1729 | 33 | 33 | 9249.522 | -860.8489 | 599.2087 | -154.9794 | -112.6275 | -5.685049 | 80 | 300 | 75 | 14 | 1
381.1329 | 334.6981 | -5.636806 | 89.70435 | 709.3851 | 33 | 33 | 9377.607 | -854.1422 | 589.9574 | -151.4883 | -112.2911 | -5.577159 | 80 | 300 | 75 | 15 | 1
379.6479 | 333.0811 | -5.922025 | 89.07278 | 704.3042 | 30 | 29 | 9616.458 | -869.087 | 531.9832 | -151.6687 | -112.7868 | -5.817844 | 80 | 300 | 75 | 16 | 1
396.5916 | 414.8017 | -6.225463 | 101.0117 | 855.4049 | 30 | 30 | 15513.09 | -868.9889 | 812.555 | -216.0564 | -111.2038 | -5.260988 | 80 | 300 | 75 | 17 | 2
398.4095 | 425.6466 | -6.322171 | 101.7203 | 878.5766 | 31 | 30 | 14539.85 | -880.3254 | 787.9291 | -221.7633 | -111.2494 | -5.696363 | 90 | 300 | 75 | 18 | 3
394.1509 | 421.0046 | -7.220573 | 101.4661 | 867.6361 | 29 | 30 | 14342.83 | -873.2247 | 781.2407 | -217.1314 | -109.9083 | -5.27369 | 90 | 300 | 75 | 19 | 3
398.6784 | 430.1712 | -6.331281 | 102.3776 | 887.4528 | 30 | 29 | 10866.15 | -914.0474 | 750.4321 | -227.587 | -109.6717 | -5.267332 | 90 | 300 | 75 | 20 | 3
398.3821 | 434.8142 | -6.525047 | 102.0773 | 894.6721 | 34 | 34 | 13771.92 | -920.4538 | 737.2408 | -221.5921 | -110.7128 | -5.25044 | 90 | 300 | 75 | 21 | 3
393.2382 | 423.2513 | -7.374745 | 102.0339 | 872.9527 | 33 | 32 | 14697.63 | -871.3261 | 900.4033 | -232.9822 | -110.9005 | -5.700375 | 90 | 300 | 75 | 22 | 3
397.057 | 427.8755 | -6.56359 | 102.5211 | 879.4792 | 33 | 33 | 14587.44 | -872.6553 | 857.9072 | -229.3457 | -111.9274 | -5.454571 | 90 | 300 | 75 | 23 | 3
400.0889 | 435.7711 | -6.275569 | 103.1135 | 893.9712 | 33 | 32 | 15923.3 | -944.2772 | 974.653 | -235.8412 | -113.0069 | -5.360364 | 90 | 300 | 75 | 24 | 3
398.1073 | 435.4383 | -6.702695 | 102.0292 | 895.8606 | 30 | 29 | 15490.77 | -936.1739 | 958.5625 | -239.8086 | -111.5274 | -5.529003 | 90 | 300 | 75 | 25 | 3
397.0248 | 424.5758 | -6.603885 | 100.1995 | 872.5085 | 28 | 28 | 14639.11 | -872.5273 | 797.677 | -214.3203 | -112.1792 | -5.747702 | 90 | 300 | 75 | 26 | 3
397.2674 | 431.6695 | -6.782585 | 102.5035 | 885.9164 | 33 | 32 | 15166.35 | -897.2141 | 853.3806 | -232.1429 | -112.4876 | -5.421724 | 90 | 300 | 75 | 27 | 3
398.7516 | 434.124 | -6.477745 | 103.3014 | 893.2497 | 34 | 34 | 16771.32 | -968.1473 | 948.8056 | -241.3424 | -108.5387 | -5.552445 | 90 | 300 | 75 | 28 | 3
398.2225 | 431.7346 | -6.561138 | 101.899 | 888.9599 | 29 | 28 | 16593.5 | -928.2562 | 983.9454 | -239.2363 | -106.6879 | -5.51919 | 90 | 300 | 75 | 29 | 3
399.1901 | 432.5833 | -6.282227 | 102.2413 | 890.0256 | 34 | 33 | 14836.54 | -880.1598 | 732.7258 | -224.0342 | -114.5488 | -5.39382 | 90 | 300 | 75 | 30 | 3
378.3832 | 330.7278 | -6.024339 | 89.03238 | 699.8975 | 33 | 34 | 8347.105 | -865.438 | 569.3833 | -136.4335 | -107.164 | -5.771491 | 80 | 350 | 75 | 31 | 4
440.1079 | 354.4325 | -5.780117 | 100.1198 | 747.8913 | 30 | 30 | 9181.327 | -911.0973 | 615.5137 | -130.336 | -134.0706 | -5.937887 | 80 | 350 | 75 | 32 | 4
438.1026 | 349.9895 | -5.971079 | 99.51643 | 741.3678 | 36 | 35 | 7589.461 | -926.4895 | 556.5981 | -126.0246 | -137.2466 | -6.193342 | 80 | 350 | 75 | 33 | 4
438.7655 | 352.8144 | -6.086008 | 100.0407 | 748.3584 | 31 | 31 | 9346.841 | -918.2818 | 558.9716 | -127.3934 | -135.6862 | -6.111667 | 80 | 350 | 75 | 34 | 4
436.2972 | 353.896 | -6.630165 | 99.65537 | 746.9901 | 29 | 28 | 7897.512 | -909.5605 | 523.3844 | -145.9176 | -135.0005 | -5.790801 | 80 | 350 | 75 | 35 | 4
439.3881 | 352.9889 | -5.860356 | 100.2619 | 746.4157 | 32 | 32 | 8646.865 | -915.1468 | 619.739 | -121.8849 | -131.2305 | -5.994579 | 80 | 350 | 75 | 36 | 4
438.3661 | 352.3147 | -6.117543 | 99.04423 | 744.997 | 30 | 30 | 8677.567 | -903.9127 | 574.608 | -115.0711 | -131.1263 | -5.933905 | 80 | 350 | 75 | 37 | 4
437.428 | 355.2703 | -6.884899 | 99.95192 | 750.5144 | 28 | 27 | 9260.269 | -917.7832 | 555.1248 | -142.8967 | -134.022 | -7.381133 | 80 | 350 | 75 | 38 | 4
438.027 | 357.1028 | -6.406615 | 99.67701 | 749.6453 | 33 | 33 | 9427.57 | -917.7014 | 588.8867 | -138.5726 | -132.7747 | -6.027185 | 80 | 350 | 75 | 39 | 4
438.5983 | 358.5713 | -6.549925 | 100.9719 | 755.5075 | 32 | 31 | 8499.26 | -918.1374 | 584.1568 | -149.9347 | -138.2093 | -6.046687 | 80 | 350 | 75 | 40 | 4
437.2281 | 357.0285 | -6.973197 | 99.89765 | 749.1929 | 29 | 29 | 7053.47 | -913.9635 | 488.7192 | -150.2617 | -135.2656 | -5.726236 | 80 | 350 | 75 | 41 | 4
440.1195 | 358.6256 | -6.127003 | 101.0572 | 754.0441 | 34 | 34 | 9020.721 | -913.5897 | 644.22 | -137.3333 | -133.8272 | -6.206267 | 80 | 350 | 75 | 42 | 4
433.8044 | 354.0145 | -7.37019 | 99.80566 | 746.3581 | 30 | 30 | 8021.375 | -914.5034 | 550.7282 | -126.6433 | -133.8612 | -6.351189 | 80 | 350 | 75 | 43 | 4
438.3382 | 355.8397 | -6.397155 | 99.90638 | 748.0507 | 35 | 34 | 7964.373 | -919.3411 | 566.6095 | -143.8231 | -132.2779 | -6.037227 | 80 | 350 | 75 | 44 | 4
437.2847 | 353.3673 | -6.395402 | 99.24275 | 747.5243 | 29 | 29 | 8549.254 | -913.9632 | 560.0065 | -134.8314 | -132.7789 | -6.023956 | 80 | 350 | 75 | 45 | 4
435.4139 | 352.1097 | -6.557984 | 99.70954 | 742.4493 | 33 | 33 | 8240.285 | -924.718 | 590.9187 | -136.9683 | -133.6553 | -6.260322 | 80 | 350 | 75 | 46 | 4
433.7804 | 356.3235 | -7.317281 | 100.7169 | 753.2088 | 33 | 32 | 9142.566 | -910.183 | 543.1672 | -147.6129 | -132.9394 | -5.840084 | 80 | 350 | 75 | 47 | 4
372.0726 | 330.5488 | -7.832005 | 88.91798 | 702.2039 | 29 | 30 | 8473.289 | -864.7115 | 569.8127 | -147.9244 | -112.2973 | -6.206007 | 80 | 350 | 75 | 48 | 4
383.2057 | 336.181 | -7.0657 | 89.77141 | 713.0555 | 30 | 29 | 9268.681 | -881.3711 | 605.8524 | -145.2664 | -114.9752 | -6.663752 | 80 | 350 | 75 | 49 | 4
426.7829 | 349.1171 | -0.02389666 | 91.70458 | 720.6371 | 29 | 28 | 9087.165 | -867.3689 | 670.7373 | -159.5156 | -112.5844 | -6.716682 | 80 | 350 | 75 | 50 | 4
446.7005 | 348.5862 | -0.0491248 | 90.73651 | 720.3855 | 21 | 22 | 8180.756 | -881.093 | 536.5759 | -143.7619 | -114.3525 | -6.888405 | 80 | 350 | 75 | 51 | 4
477.3058 | 354.2734 | -0.04456972 | 90.66711 | 719.4126 | 26 | 27 | 8590.3 | -906.1354 | 595.7393 | -142.2702 | -113.6896 | -7.772575 | 80 | 350 | 75 | 52 | 4
488.0361 | 356.7822 | -0.003573994 | 91.18492 | 724.5318 | 30 | 29 | 9382.349 | -937.8806 | 510.7579 | -151.8402 | -117.2925 | -7.052191 | 80 | 350 | 75 | 53 | 4
499.8725 | 359.5205 | -0.04421933 | 91.27457 | 728.4772 | 22 | 21 | 9288.621 | -956.6585 | 588.0651 | -149.8306 | -116.622 | -7.181564 | 80 | 350 | 75 | 54 | 4
507.6779 | 365.1513 | -0.04632167 | 91.99968 | 734.277 | 22 | 22 | 9799.194 | -950.2369 | 516.6332 | -157.3889 | -114.1564 | -6.42894 | 80 | 350 | 75 | 55 | 4
503.1006 | 365.9842 | -0.05332949 | 92.80435 | 734.4174 | 18 | 17 | 9605.317 | -972.3719 | 643.5927 | -148.7324 | -113.4444 | -6.858513 | 80 | 350 | 75 | 56 | 4
505.466 | 367.0336 | -0.02144393 | 92.78536 | 734.8677 | 16 | 15 | 9168.452 | -978.1423 | 602.0047 | -153.2075 | -112.1511 | -8.185474 | 80 | 350 | 75 | 57 | 4
500.8369 | 361.9014 | 0.0009810859 | 92.31441 | 730.8209 | 21 | 20 | 9282.568 | -977.9167 | 624.3896 | -142.26 | -111.1124 | -6.877884 | 80 | 350 | 75 | 58 | 4
495.5599 | 368.3507 | -0.01723924 | 93.72277 | 743.4282 | 21 | 20 | 10274.11 | -991.2454 | 656.3948 | -157.0474 | -115.0687 | -7.0964 | 80 | 350 | 75 | 59 | 4
487.8529 | 363.6422 | -0.01373533 | 92.44239 | 736.7639 | 24 | 24 | 9783.097 | -984.4148 | 644.9252 | -132.0542 | -107.4628 | -7.210151 | 80 | 350 | 75 | 60 | 4
483.3452 | 367.9446 | -0.03686112 | 93.21079 | 745.8113 | 21 | 21 | 8527.557 | -993.9247 | 546.2297 | -165.6923 | -114.2093 | -6.949407 | 80 | 350 | 75 | 61 | 4
477.8582 | 363.1982 | -0.02529822 | 92.58915 | 736.1852 | 23 | 22 | 10212.37 | -983.2313 | 627.6854 | -150.3008 | -114.1917 | -7.25707 | 80 | 300 | 90 | 62 | 5
477.2198 | 355.1627 | -0.02705018 | 91.74317 | 723.4085 | 21 | 20 | 8587.156 | -979.2438 | 531.094 | -144.022 | -114.897 | -7.046375 | 80 | 300 | 90 | 63 | 5
475.4873 | 360.3177 | -0.01899119 | 92.19029 | 732.338 | 20 | 19 | 9162.387 | -1012.674 | 629.4857 | -134.1678 | -117.6855 | -7.30153 | 80 | 300 | 90 | 64 | 5
472.4014 | 352.3627 | -0.02074314 | 91.19237 | 716.911 | 20 | 19 | 8253.915 | -980.1586 | 539.4246 | -138.638 | -109.3959 | -8.73727 | 80 | 300 | 90 | 65 | 5
467.655 | 357.0331 | -0.01058181 | 91.34765 | 731.7863 | 22 | 21 | 9568.145 | -1002.812 | 594.7292 | -153.0193 | -115.4604 | -6.956308 | 80 | 300 | 90 | 66 | 5
470.1182 | 359.8173 | -0.01303455 | 91.7617 | 735.1319 | 18 | 18 | 9628.146 | -1007.567 | 621.9304 | -157.7344 | -116.7817 | -7.489796 | 80 | 300 | 90 | 67 | 5
463.8366 | 356.1536 | -0.02669979 | 91.58976 | 728.9486 | 24 | 23 | 10399.77 | -1001.461 | 639.6504 | -133.4723 | -114.8655 | -7.272216 | 80 | 300 | 90 | 68 | 5
463.4032 | 359.3831 | -0.01198337 | 92.7915 | 734.0831 | 27 | 27 | 10377.32 | -1002.002 | 664.315 | -155.7377 | -114.8666 | -6.942243 | 80 | 300 | 90 | 69 | 5
463.3474 | 355.9651 | -0.01618806 | 91.76309 | 728.5483 | 24 | 23 | 9693.702 | -1008.511 | 547.288 | -153.9653 | -115.8561 | -6.966495 | 80 | 300 | 90 | 70 | 5
459.2314 | 355.8039 | -0.003924386 | 91.96588 | 728.6596 | 22 | 22 | 10171.52 | -995.3773 | 569.7249 | -158.2756 | -115.414 | -6.944157 | 80 | 300 | 90 | 71 | 5
460.7109 | 356.4076 | -0.02284549 | 91.82147 | 730.05 | 28 | 27 | 10204.19 | -991.7438 | 640.2539 | -136.7746 | -114.5165 | -7.25966 | 80 | 300 | 90 | 72 | 5
459.6052 | 352.2821 | 0.0002803048 | 91.22423 | 725.4895 | 29 | 28 | 8484.852 | -1001.565 | 639.3647 | -139.7503 | -110.2165 | -6.962793 | 80 | 300 | 90 | 73 | 5
370.0282 | 331.5169 | -7.426603 | 88.91151 | 704.8774 | 30 | 29 | 9182.488 | -866.3221 | 494.6412 | -155.3578 | -114.5865 | -5.661282 | 80 | 300 | 90 | 74 | 5
366.8176 | 329.5667 | -7.910843 | 88.08831 | 701.8446 | 28 | 27 | 9234.062 | -875.0018 | 559.7873 | -154.9363 | -109.3252 | -5.372986 | 80 | 300 | 90 | 75 | 5
366.8673 | 329.8799 | -8.262635 | 89.10335 | 698.4191 | 31 | 30 | 7982.408 | -875.6129 | 513.0499 | -157.8444 | -112.1054 | -6.88242 | 80 | 300 | 90 | 76 | 5
367.0689 | 334.9217 | -8.226195 | 89.7818 | 707.157 | 27 | 27 | 9844.3 | -872.4062 | 611.2573 | -157.7268 | -112.131 | -5.491732 | 80 | 300 | 90 | 77 | 5
358.7158 | 326.4426 | -9.701691 | 88.03208 | 698.4604 | 30 | 31 | 8056.254 | -877.9173 | 565.3823 | -155.2002 | -111.0462 | -5.991471 | 80 | 300 | 90 | 78 | 5
360.6013 | 329.1073 | -9.159636 | 89.17909 | 699.9137 | 34 | 34 | 8972.374 | -876.912 | 537.421 | -158.9604 | -113.5551 | -5.388166 | 80 | 300 | 90 | 79 | 5
353.5805 | 323.9331 | -10.57522 | 86.98232 | 694.7216 | 34 | 33 | 8867.107 | -887.674 | 617.1978 | -144.6588 | -111.121 | -5.475639 | 80 | 300 | 90 | 80 | 5
351.6166 | 324.3721 | -11.21853 | 87.16899 | 694.4439 | 34 | 34 | 8216.462 | -907.1308 | 499.5853 | -146.8129 | -113.0626 | -5.56572 | 80 | 300 | 90 | 81 | 5
356.4507 | 328.868 | -10.22623 | 89.33713 | 700.754 | 34 | 33 | 8698.504 | -880.7823 | 544.2356 | -154.4978 | -107.1478 | -5.614308 | 80 | 300 | 90 | 82 | 5
358.0127 | 328.5708 | -9.8888 | 88.93879 | 699.2767 | 29 | 30 | 8565.996 | -876.6209 | 556.6861 | -156.4446 | -114.8401 | -6.023176 | 80 | 300 | 90 | 83 | 5
356.5161 | 328.7359 | -10.49778 | 88.99108 | 700.2815 | 34 | 33 | 9054.283 | -890.2172 | 548.1724 | -157.4239 | -114.1346 | -5.584691 | 80 | 300 | 90 | 84 | 5
360.3709 | 329.6953 | -9.249336 | 88.24314 | 700.9818 | 32 | 32 | 9903.768 | -882.5599 | 528.8003 | -153.7439 | -112.8607 | -5.192947 | 80 | 300 | 90 | 85 | 5
355.7246 | 333.1613 | -10.59589 | 88.93726 | 709.509 | 35 | 34 | 8832.884 | -878.5939 | 545.345 | -157.0868 | -112.132 | -5.379509 | 80 | 300 | 90 | 86 | 5
356.8891 | 328.3084 | -10.38846 | 88.60523 | 701.8554 | 24 | 23 | 9000.529 | -877.19 | 583.002 | -142.8593 | -103.8249 | -6.765331 | 80 | 300 | 90 | 87 | 5
381.1349 | 337.2115 | -9.998121 | 92.96304 | 719.02 | 32 | 32 | 9130.01 | -903.511 | 517.8919 | -151.2121 | -124.8794 | -5.626907 | 80 | 300 | 90 | 88 | 5
377.2727 | 335.1789 | -10.79316 | 92.81743 | 716.0968 | 32 | 33 | 8260.193 | -915.6866 | 531.188 | -147.9832 | -122.4477 | -5.742009 | 80 | 300 | 90 | 89 | 5
380.8859 | 340.4596 | -10.35972 | 93.88113 | 725.0747 | 33 | 32 | 8501.086 | -911.2011 | 556.2763 | -156.4495 | -120.5867 | -5.915913 | 80 | 300 | 90 | 90 | 5
392.0058 | 341.7708 | -10.33555 | 95.06621 | 725.9192 | 33 | 32 | 8398.119 | -918.8221 | 609.4857 | -148.8782 | -126.7701 | -6.738825 | 80 | 300 | 90 | 91 | 5
389.8266 | 342.6443 | -10.92876 | 95.0531 | 728.7919 | 32 | 31 | 9760.521 | -921.458 | 538.0666 | -151.0032 | -126.6698 | -5.893265 | 80 | 300 | 75 | 92 | 6
389.8953 | 342.2869 | -10.91229 | 95.26837 | 729.68 | 34 | 33 | 8628.665 | -912.9866 | 579.048 | -143.995 | -124.3034 | -5.842172 | 80 | 300 | 75 | 93 | 6
393.0027 | 339.6397 | -9.823977 | 95.19605 | 724.3428 | 31 | 31 | 10089.02 | -925.9772 | 628.1656 | -147.6608 | -125.4272 | -5.351005 | 80 | 300 | 75 | 94 | 6
418.5635 | 353.3196 | -10.08607 | 99.76458 | 746.7674 | 37 | 36 | 9609.317 | -936.5672 | 607.7451 | -150.3527 | -139.2133 | -5.398264 | 80 | 300 | 75 | 95 | 6
414.5171 | 355.3712 | -11.25708 | 100.6801 | 749.8538 | 30 | 29 | 9372.64 | -934.7475 | 653.8091 | -145.585 | -131.5844 | -6.028643 | 80 | 300 | 75 | 96 | 6
414.5265 | 352.2191 | -10.83345 | 100.2825 | 746.4199 | 31 | 32 | 9718.855 | -927.4391 | 538.3486 | -150.6478 | -136.8001 | -5.362624 | 80 | 300 | 75 | 97 | 6
423.1862 | 353.0145 | -9.008267 | 99.93033 | 747.3314 | 31 | 31 | 8930.458 | -936.6915 | 561.9744 | -148.2311 | -134.5144 | -5.423474 | 80 | 300 | 75 | 98 | 6
357.4894 | 327.7113 | -9.897209 | 89.14132 | 697.7566 | 30 | 31 | 8820.167 | -902.0242 | 580.3185 | -149.1844 | -110.3637 | -5.546779 | 80 | 300 | 75 | 99 | 6
362.6425 | 330.903 | -8.95746 | 89.25511 | 703.7228 | 37 | 36 | 9527.538 | -906.7304 | 530.1449 | -156.3451 | -113.0707 | -5.697923 | 80 | 300 | 75 | 100 | 6
359.8574 | 329.9517 | -9.472185 | 88.90619 | 703.2151 | 32 | 32 | 8591.946 | -895.4826 | 526.8069 | -154.7494 | -111.6644 | -5.345186 | 80 | 300 | 75 | 101 | 6
360.5459 | 332.5422 | -9.437496 | 88.98757 | 702.3522 | 28 | 27 | 9184.746 | -895.1717 | 533.0734 | -157.8799 | -112.5105 | -5.414241 | 80 | 300 | 75 | 102 | 6
353.5999 | 330.3246 | -10.95609 | 89.12018 | 703.9301 | 29 | 29 | 9795.986 | -886.1181 | 598.0426 | -149.3513 | -112.7758 | -5.784207 | 80 | 300 | 75 | 103 | 6
358.1556 | 330.2482 | -9.574499 | 89.03202 | 702.3284 | 28 | 27 | 9270.279 | -886.5051 | 535.5748 | -156.0154 | -112.6173 | -5.470361 | 80 | 300 | 75 | 104 | 6
357.167 | 331.1382 | -10.03246 | 89.11341 | 704.9276 | 32 | 32 | 8529.758 | -897.5616 | 515.8502 | -161.3986 | -115.7364 | -5.502527 | 80 | 300 | 75 | 105 | 6
356.5006 | 331.9735 | -10.45013 | 89.5456 | 707.0502 | 36 | 36 | 9003.814 | -877.9426 | 477.4871 | -160.8671 | -112.8309 | -5.768115 | 80 | 300 | 75 | 106 | 6
359.651 | 327.3546 | -9.120042 | 89.03725 | 696.9988 | 26 | 26 | 9119.731 | -881.227 | 592.291 | -154.0258 | -113.6263 | -5.462476 | 80 | 300 | 75 | 107 | 6
356.8651 | 331.6476 | -10.14003 | 89.34851 | 705.1664 | 31 | 32 | 8814.795 | -885.3418 | 484.6489 | -158.4103 | -113.0466 | -5.353033 | 80 | 300 | 75 | 108 | 6
357.1935 | 330.3403 | -9.911574 | 89.58918 | 705.2851 | 36 | 36 | 9042.459 | -891.6413 | 462.6222 | -160.1947 | -113.1981 | -5.291883 | 80 | 300 | 75 | 109 | 6
361.6734 | 334.1529 | -9.215348 | 89.58766 | 705.5837 | 32 | 31 | 9611.646 | -881.0525 | 557.6385 | -159.1898 | -109.1061 | -5.420172 | 80 | 300 | 75 | 110 | 6
357.5501 | 333.4034 | -10.14318 | 90.00501 | 710.3915 | 28 | 28 | 8634.908 | -891.0335 | 555.8502 | -160.471 | -110.9871 | -5.340264 | 80 | 300 | 75 | 111 | 6
359.2423 | 331.5814 | -9.822576 | 89.02315 | 706.0466 | 35 | 35 | 9788.881 | -884.6973 | 552.8226 | -158.5896 | -112.6555 | -6.513413 | 80 | 300 | 75 | 112 | 6
361.71 | 364.7988 | -10.27283 | 93.26895 | 766.5532 | 33 | 32 | 9705.832 | -901.538 | 574.1419 | -174.6926 | -114.4022 | -4.951447 | 80 | 300 | 75 | 113 | 6
356.8796 | 357.8926 | -11.35659 | 93.75698 | 753.0385 | 31 | 31 | 10976.2 | -898.0291 | 640.7608 | -181.3726 | -112.7953 | -5.366722 | 80 | 300 | 75 | 114 | 6
364.5456 | 382.9308 | -10.34711 | 95.54343 | 799.6331 | 29 | 28 | 12433.1 | -892.1185 | 746.9093 | -190.4044 | -110.1949 | -5.092678 | 80 | 300 | 75 | 115 | 6
409.2654 | 351.1872 | -11.47467 | 100.1522 | 743.8617 | 32 | 33 | 9739.645 | -943.1574 | 679.9127 | -147.8912 | -135.8043 | -5.365355 | 80 | 300 | 75 | 116 | 6
402.9876 | 346.274 | -11.94349 | 99.17978 | 740.5492 | 39 | 38 | 9196.279 | -939.246 | 619.5481 | -133.2956 | -133.1913 | -5.491013 | 80 | 300 | 75 | 117 | 6
404.8814 | 349.0151 | -11.78196 | 99.67821 | 743.2338 | 36 | 37 | 9833.49 | -932.5059 | 634.9262 | -149.7719 | -135.5836 | -5.526289 | 80 | 300 | 75 | 118 | 6
401.8452 | 349.5579 | -12.70944 | 100.269 | 742.6531 | 36 | 35 | 9613.796 | -931.0098 | 651.8174 | -153.4921 | -134.7101 | -5.524353 | 80 | 300 | 75 | 119 | 6
406.3827 | 350.4034 | -11.47362 | 99.84968 | 743.66 | 36 | 36 | 9442.982 | -938.561 | 665.408 | -151.7387 | -135.3218 | -5.080093 | 80 | 300 | 75 | 120 | 6
402.1485 | 350.3242 | -12.53951 | 99.62653 | 746.1891 | 28 | 28 | 8673.371 | -937.156 | 599.8151 | -147.1787 | -136.5791 | -5.349746 | 80 | 300 | 75 | 121 | 6
397.5231 | 344.8391 | -13.66846 | 99.24844 | 736.7259 | 37 | 37 | 8191.926 | -925.5078 | 552.9578 | -147.8363 | -132.2417 | -5.584339 | 80 | 300 | 75 | 122 | 6
401.8983 | 348.403 | -12.23291 | 99.73672 | 740.1517 | 32 | 33 | 10310.96 | -932.0618 | 641.2118 | -151.0555 | -134.7444 | -5.242252 | 80 | 300 | 75 | 123 | 6
403.4336 | 347.3826 | -12.22906 | 99.14911 | 741.5923 | 33 | 32 | 9423.755 | -927.6804 | 581.1092 | -151.2543 | -131.8968 | -5.119029 | 80 | 300 | 75 | 124 | 6
396.6934 | 345.1313 | -13.93616 | 99.44193 | 740.0136 | 27 | 27 | 9290.917 | -916.9521 | 604.1923 | -139.7021 | -134.2263 | -5.874353 | 80 | 300 | 75 | 125 | 6
405.0789 | 347.2852 | -11.9498 | 99.45911 | 739.6733 | 33 | 32 | 8459.835 | -924.4071 | 602.1614 | -144.0095 | -131.7014 | -5.549112 | 80 | 300 | 75 | 126 | 6
406.1323 | 350.9818 | -11.9519 | 100.1433 | 748.3522 | 31 | 30 | 9379.126 | -934.8802 | 612.8961 | -151.5666 | -138.4021 | -5.585647 | 80 | 300 | 75 | 127 | 6
403.1511 | 349.1349 | -12.55002 | 99.2765 | 741.9877 | 35 | 35 | 9196.924 | -933.1077 | 640.0384 | -148.2966 | -136.2275 | -5.478206 | 80 | 300 | 75 | 128 | 6
403.6869 | 350.3613 | -12.48169 | 99.81477 | 746.5844 | 35 | 34 | 9373.997 | -921.8746 | 545.5514 | -152.1201 | -135.2562 | -5.670618 | 80 | 300 | 75 | 129 | 6
406.7365 | 349.6784 | -11.85975 | 99.9207 | 742.6074 | 33 | 33 | 10125.36 | -927.9764 | 671.6719 | -139.2155 | -135.611 | -5.687956 | 80 | 300 | 75 | 130 | 6
400.0982 | 345.5623 | -12.88289 | 99.51547 | 739.9843 | 32 | 32 | 10910.84 | -928.7184 | 651.3692 | -147.1031 | -137.6549 | -5.316041 | 80 | 300 | 75 | 131 | 6
400.9153 | 343.7281 | -12.60082 | 99.13291 | 737.36 | 33 | 33 | 8884.75 | -927.1689 | 589.1374 | -144.8892 | -134.1039 | -5.724748 | 80 | 300 | 75 | 132 | 6
402.1926 | 343.5234 | -12.20243 | 99.26468 | 733.9891 | 31 | 31 | 7589.243 | -918.336 | 511.9054 | -148.5377 | -134.7424 | -5.292635 | 80 | 300 | 75 | 133 | 6
396.82 | 341.7669 | -13.25921 | 98.71931 | 733.7162 | 32 | 31 | 8173.34 | -918.9262 | 506.6053 | -148.15 | -135.8292 | -5.430131 | 80 | 300 | 75 | 134 | 6
403.5482 | 345.6573 | -12.31841 | 99.58508 | 739.9307 | 30 | 29 | 8823.502 | -925.9153 | 625.0251 | -149.3985 | -134.2758 | -6.617548 | 80 | 300 | 75 | 135 | 6
339.865 | 324.8374 | -12.91688 | 87.95356 | 697.827 | 29 | 28 | 8069.716 | -896.3796 | 504.494 | -157.6141 | -117.4733 | -5.605642 | 80 | 300 | 75 | 136 | 6
338.8232 | 324.5659 | -13.2049 | 88.21275 | 695.9021 | 35 | 35 | 9349.478 | -887.2188 | 521.7071 | -154.2003 | -112.4399 | -5.379023 | 80 | 300 | 75 | 137 | 6
341.1378 | 328.7362 | -12.66389 | 88.94656 | 696.2339 | 37 | 37 | 9446.889 | -889.2127 | 623.299 | -158.8154 | -111.3015 | -5.352658 | 80 | 300 | 75 | 138 | 6
212.4614 | 329.5309 | -12.25604 | 87.8131 | 703.9733 | 28 | 27 | 10224.89 | -1143.197 | 554.1605 | -261.5471 | -13.36554 | -3.763122 | 80 | 300 | 75 | 139 | 6
167.4006 | 312.1929 | -11.50025 | 75.45015 | 672.9063 | 31 | 30 | 8887.928 | -589.2369 | 560.7707 | -233.9274 | -19.3387 | -4.40529 | 80 | 300 | 75 | 140 | 6
168.1071 | 322.8108 | -12.23186 | 76.44014 | 693.5306 | 29 | 28 | 9889.362 | -615.1303 | 592.3357 | -240.4473 | -19.56192 | -4.382889 | 80 | 300 | 75 | 141 | 6
170.3127 | 315.3464 | -11.17684 | 75.04729 | 674.7265 | 31 | 31 | 9032.468 | -597.1073 | 584.3933 | -233.8794 | -19.29593 | -4.31363 | 80 | 300 | 75 | 142 | 6