## Features
area_total | global_maxima | global_minima | sd | Trajectory_length | peak_count | valley_count | slope_max | slope_min | slope_phase1 | slope_phase2 | slope_phase3 | slope_phase4 | mpv_injection_speed | mpv_holding_pressure | mpv_mold_temp | cu_id | kategorie
748.1809 | 574.0159 | -2.445257 | 150.8723 | 1133.966 | 21 | 21 | 83283.96 | -504.4971 | 2768.552 | -158.0015 | -19.30266 | -4.696009 | 200 | 100 | 300 | 1 | 1
747.7972 | 553.8279 | -2.438139 | 149.6368 | 1093.863 | 32 | 31 | 77443 | -438.0586 | 2653.77 | -161.9303 | -20.78782 | -5.474957 | 200 | 100 | 300 | 2 | 1
759.9991 | 540.7175 | -2.186865 | 150.6392 | 1066.139 | 34 | 34 | 73279.4 | -403.5726 | 2541.382 | -156.6863 | -18.58749 | -4.551635 | 200 | 100 | 300 | 3 | 1
754.4659 | 580.6658 | -2.526405 | 152.4974 | 1147.863 | 30 | 30 | 85352.98 | -538.5067 | 2830.862 | -158.5022 | -19.57132 | -5.778061 | 200 | 100 | 300 | 4 | 1
710.1176 | 509.7788 | -3.838296 | 140.7442 | 1008.731 | 21 | 21 | 80985.1 | -364.5192 | 2732.403 | -159.426 | -19.95274 | -5.192148 | 200 | 100 | 300 | 5 | 1
743.7978 | 530.8076 | -2.355567 | 146.6436 | 1045.816 | 31 | 30 | 73220.43 | -379.4512 | 2458.502 | -157.8203 | -17.41343 | -4.466177 | 200 | 100 | 300 | 6 | 1
753.3808 | 548.7391 | -2.29008 | 149.4985 | 1081.584 | 33 | 32 | 82057.93 | -382.1735 | 2790.73 | -157.5138 | -18.45465 | -5.390893 | 200 | 100 | 300 | 7 | 1
744.1651 | 544.4902 | -2.299333 | 148.836 | 1074.873 | 33 | 33 | 71201.07 | -420.9038 | 2300.276 | -162.2642 | -19.73161 | -5.410439 | 200 | 100 | 300 | 8 | 1
733.7444 | 548.0757 | -3.592717 | 147.1876 | 1084.8 | 32 | 31 | 89908.88 | -421.4722 | 3144.908 | -159.2783 | -18.31141 | -5.024485 | 200 | 100 | 300 | 9 | 1
769.1384 | 548.0415 | -2.131343 | 152.2209 | 1079.214 | 30 | 29 | 73487.99 | -396.2311 | 2521.966 | -157.1127 | -18.1383 | -5.495529 | 200 | 100 | 300 | 10 | 1
712.1849 | 523.6637 | -2.697243 | 143.3123 | 1034.531 | 29 | 29 | 77413.18 | -530.6211 | 2601.653 | -161.1099 | -19.01863 | -7.680406 | 200 | 100 | 300 | 11 | 1
751.9955 | 563.6589 | -3.377034 | 149.9488 | 1114.562 | 40 | 40 | 103928.6 | -458.5348 | 2842.356 | -159.8234 | -19.69943 | -5.443619 | 200 | 100 | 300 | 12 | 1
735.4162 | 566.2094 | -2.526405 | 149.3384 | 1119.285 | 36 | 35 | 81564.91 | -495.1614 | 2718.4 | -156.7213 | -17.62158 | -5.109141 | 40 | 500 | 110 | 13 | 2
732.6067 | 543.2146 | -2.398988 | 146.785 | 1072.37 | 26 | 26 | 79755.48 | -428.9179 | 2726.007 | -160.5389 | -19.27756 | -2.283966 | 40 | 500 | 110 | 14 | 2
740.8552 | 534.4656 | -2.183306 | 149.3228 | 1055.077 | 28 | 27 | 72401.96 | -394.0238 | 2514.697 | -159.8604 | -19.22143 | -5.287477 | 40 | 500 | 110 | 15 | 2
805.1326 | 561.9875 | -2.184018 | 158.4636 | 1111.864 | 33 | 34 | 82147.71 | -414.7852 | 2873.566 | -161.0799 | -20.31828 | -4.561874 | 40 | 500 | 110 | 16 | 2
719.2035 | 544.251 | -2.468747 | 147.5477 | 1076.523 | 32 | 32 | 74354.51 | -430.6553 | 2506.774 | -159.7814 | -18.18322 | -4.458354 | 40 | 500 | 110 | 17 | 2
732.8164 | 531.1819 | -2.205373 | 148.6904 | 1049.304 | 34 | 33 | 81508.84 | -392.5377 | 2820.429 | -158.3593 | -17.65535 | -4.219022 | 40 | 500 | 110 | 18 | 1
734.5791 | 571.4619 | -2.560573 | 150.0968 | 1130.227 | 37 | 36 | 69655.56 | -523.7582 | 2407.586 | -155.926 | -17.74164 | -4.154762 | 40 | 500 | 110 | 19 | 2
720.3865 | 536.9257 | -2.329942 | 145.9059 | 1061.997 | 39 | 39 | 80028.33 | -419.3554 | 2742.021 | -158.8413 | -17.90798 | -4.887153 | 40 | 500 | 110 | 20 | 1
737.934 | 533.3032 | -2.213914 | 149.9527 | 1053.37 | 30 | 30 | 73299.05 | -391.1229 | 2435.626 | -159.082 | -18.6949 | -5.916958 | 40 | 500 | 110 | 21 | 1
730.0206 | 570.2098 | -2.482272 | 150.3527 | 1128.059 | 27 | 26 | 84194.15 | -524.2889 | 2810.598 | -157.5045 | -17.41009 | -4.787269 | 40 | 500 | 110 | 22 | 1
727.5722 | 548.2508 | -2.420343 | 149.455 | 1085.372 | 41 | 40 | 72860.97 | -437.0684 | 2404.696 | -163.1418 | -19.34254 | -5.839856 | 40 | 500 | 110 | 23 | 1
737.2278 | 532.7523 | -2.212491 | 149.1252 | 1052.543 | 32 | 32 | 76037.54 | -463.2218 | 2574.09 | -159.2246 | -17.3848 | -4.710734 | 40 | 500 | 110 | 24 | 2
866.5415 | 632.7001 | -2.510033 | 173.6958 | 1247.166 | 24 | 23 | 97255.35 | -484.9246 | 3452.2 | -163.6414 | -21.18716 | -6.62037 | 40 | 500 | 110 | 25 | 2
929.5963 | 717.7353 | -2.086498 | 187.5502 | 1416.384 | 25 | 24 | 130106.5 | -630.2628 | 4248.668 | -181.0488 | -26.34634 | -6.444228 | 40 | 500 | 110 | 26 | 2
872.9209 | 649.986 | -3.252465 | 175.9146 | 1283.479 | 28 | 27 | 97831.87 | -531.8855 | 3376.194 | -169.8664 | -21.74759 | -5.980304 | 40 | 500 | 110 | 27 | 2
902.0907 | 639.2589 | -2.144867 | 177.0257 | 1257.422 | 21 | 22 | 93666.15 | -481.5992 | 3355.94 | -168.7452 | -23.57208 | -5.681633 | 50 | 500 | 110 | 28 | 3
876.7403 | 715.2361 | -2.726428 | 186.2981 | 1417.073 | 26 | 25 | 85076.92 | -650.1349 | 2744.834 | -181.1654 | -22.53988 | -6.030123 | 50 | 500 | 110 | 29 | 3
889.9264 | 656.9156 | -2.73924 | 177.1063 | 1294.563 | 24 | 24 | 139713.8 | -533.8442 | 4608.787 | -168.8928 | -24.23807 | -5.973783 | 50 | 500 | 110 | 30 | 3
1055.09 | 685.1466 | -2.016739 | 185.9384 | 1335.988 | 25 | 24 | 88994.71 | -514.7068 | 2992.587 | -171.31 | -32.60409 | -6.932339 | 50 | 500 | 110 | 31 | 3
835.821 | 649.4586 | -4.42911 | 168.0672 | 1285.687 | 32 | 32 | 103939.6 | -594.1847 | 3613.121 | -165.3241 | -25.02989 | -5.578411 | 50 | 500 | 110 | 32 | 3
867.7329 | 670.9414 | -2.421767 | 179.4746 | 1326.198 | 29 | 28 | 134913.8 | -564.8155 | 4450.339 | -173.5893 | -21.93701 | -6.079746 | 50 | 500 | 110 | 33 | 3
1105.224 | 697.9559 | -1.886475 | 187.8474 | 1357.611 | 17 | 16 | 98816.04 | -530.8273 | 3369.336 | -169.3154 | -32.67538 | -7.507443 | 50 | 500 | 110 | 34 | 3
865.9709 | 681.033 | -4.109501 | 178.2232 | 1348.526 | 29 | 29 | 87220.71 | -613.7413 | 2861.063 | -172.3683 | -24.13391 | -5.487769 | 50 | 500 | 110 | 35 | 3
849.1798 | 636.1539 | -2.246658 | 174.3177 | 1256.45 | 24 | 24 | 80592.97 | -522.1377 | 2641.571 | -167.0023 | -21.56095 | -5.126524 | 50 | 500 | 110 | 36 | 3
1044.08 | 681.3362 | -2.017451 | 185.415 | 1327.742 | 22 | 22 | 89837.06 | -513.9622 | 2972.766 | -170.0655 | -30.29751 | -8.118377 | 50 | 500 | 110 | 37 | 3
867.9821 | 686.3367 | -4.063232 | 178.2071 | 1359.596 | 24 | 24 | 103334.7 | -619.7917 | 3528.794 | -172.679 | -24.76836 | -5.698204 | 50 | 500 | 110 | 38 | 3
858.8633 | 648.2727 | -2.195407 | 176.1723 | 1279.597 | 32 | 31 | 86475.71 | -518.9527 | 2925.97 | -170.3567 | -21.61432 | -6.876588 | 50 | 500 | 110 | 39 | 3
858.7087 | 618.6224 | -2.07155 | 171.5511 | 1218.06 | 19 | 18 | 92467.44 | -470.3884 | 3202.084 | -164.1921 | -22.71566 | -5.74149 | 50 | 500 | 110 | 40 | 3
782.9461 | 484.0002 | -3.903784 | 142.8898 | 961.0698 | 31 | 30 | 91626.55 | -288.6665 | 3105.755 | -161.7821 | -26.47524 | -6.986002 | 50 | 500 | 110 | 41 | 3
827.3077 | 526.2967 | -2.107853 | 151.2124 | 1033.359 | 30 | 29 | 76141.55 | -307.9321 | 2601.995 | -161.6405 | -26.23193 | -6.279364 | 50 | 500 | 110 | 42 | 3
872.614 | 549.8367 | -2.046636 | 156.9941 | 1077.923 | 26 | 27 | 76616.28 | -341.7448 | 2680.808 | -162.1749 | -26.77 | -5.928734 | 50 | 500 | 110 | 43 | 3
802.1633 | 532.8946 | -2.347737 | 148.8102 | 1046.739 | 27 | 26 | 72412.48 | -337.5019 | 2435.961 | -163.8886 | -27.46602 | -5.590216 | 50 | 500 | 110 | 44 | 3
814.3301 | 521.1175 | -2.164087 | 150.2841 | 1022.373 | 29 | 28 | 70951.75 | -307.967 | 2442.6 | -162.6059 | -27.44508 | -6.040777 | 50 | 500 | 110 | 45 | 3
789.8109 | 561.0337 | -2.468747 | 150.0762 | 1104.297 | 22 | 21 | 79550.15 | -505.6175 | 2685.839 | -160.4768 | -25.57756 | -5.613283 | 50 | 500 | 110 | 46 | 3
805.2573 | 531.6453 | -2.379057 | 150.1122 | 1044.909 | 28 | 28 | 78419.83 | -338.3496 | 2722.723 | -165.4136 | -28.55235 | -5.801167 | 50 | 500 | 110 | 47 | 3
820.916 | 525.293 | -2.187577 | 151.5275 | 1034.682 | 34 | 34 | 75072.04 | -319.2505 | 2557.901 | -164.4245 | -25.8576 | -5.732369 | 50 | 500 | 110 | 48 | 3
869.9111 | 561.0074 | -2.470171 | 151.0384 | 1094.736 | 25 | 24 | 79824.88 | -463.1645 | 2677.265 | -160.7868 | -28.31678 | -6.438381 | 50 | 500 | 110 | 49 | 3
920.1971 | 533.3865 | -2.195407 | 152.7609 | 1034.235 | 24 | 23 | 76585.58 | -314.6829 | 2615.975 | -167.4381 | -34.59292 | -7.478241 | 50 | 500 | 110 | 50 | 3
928.1467 | 523.9071 | -2.030264 | 152.1681 | 1013.664 | 19 | 19 | 80483.27 | -248.7228 | 2785.015 | -165.2467 | -33.38641 | -6.397881 | 40 | 600 | 110 | 51 | 4
916.1098 | 530.8182 | -2.045924 | 151.0697 | 1028.101 | 21 | 20 | 86004.3 | -259.4475 | 2812.894 | -161.9526 | -31.12067 | -6.725472 | 40 | 600 | 110 | 52 | 4
984.5749 | 551.2703 | -2.016027 | 157.8644 | 1065.319 | 20 | 19 | 74914 | -328.8996 | 2599.674 | -166.6399 | -32.42195 | -6.308641 | 40 | 600 | 110 | 53 | 4
872.3367 | 497.2294 | -3.721557 | 145.9477 | 967.0284 | 20 | 20 | 86173.03 | -210.6991 | 2984.358 | -165.9832 | -34.11855 | -6.897789 | 40 | 600 | 110 | 54 | 4
921.1785 | 522.5817 | -2.148427 | 151.6333 | 1011.477 | 23 | 23 | 77752.41 | -246.3163 | 2666.631 | -164.599 | -31.93402 | -5.895634 | 40 | 600 | 110 | 55 | 4
917.5599 | 516.6871 | -2.107141 | 150.2464 | 998.3483 | 26 | 25 | 75467.03 | -238.183 | 2626.725 | -162.6172 | -29.5812 | -6.918794 | 40 | 600 | 110 | 56 | 4
924.7528 | 520.5018 | -2.09504 | 151.603 | 1006.322 | 21 | 21 | 74181.3 | -271.1769 | 2555.781 | -165.4183 | -33.15577 | -6.770432 | 40 | 600 | 110 | 57 | 4
866.3885 | 557.8319 | -2.386176 | 150.5162 | 1088.443 | 31 | 30 | 69170.27 | -475.9503 | 2397.279 | -160.1405 | -28.83617 | -6.506619 | 40 | 600 | 110 | 58 | 4
923.4836 | 528.2606 | -2.264454 | 151.8698 | 1021.866 | 19 | 18 | 89697.4 | -264.2507 | 2369.669 | -167.1057 | -33.93292 | -7.671313 | 40 | 600 | 110 | 59 | 4
909.0002 | 517.821 | -2.094328 | 150.1768 | 1002.501 | 23 | 22 | 73212.01 | -236.8956 | 2471.642 | -164.1288 | -31.4468 | -7.13745 | 40 | 600 | 110 | 60 | 4
910.0312 | 514.5381 | -2.20039 | 149.3249 | 994.4285 | 22 | 21 | 87003.18 | -246.9685 | 2914.114 | -163.9663 | -33.30238 | -6.693043 | 40 | 600 | 110 | 61 | 4
846.6089 | 536.3747 | -2.405395 | 146.9623 | 1045.932 | 23 | 23 | 82881.08 | -399.3071 | 2768.175 | -162.5246 | -27.98101 | -4.935366 | 40 | 600 | 110 | 62 | 4
928.1501 | 532.4205 | -2.228863 | 152.324 | 1030.022 | 29 | 29 | 74795.49 | -270.4755 | 2532.977 | -167.7684 | -36.02808 | -5.812646 | 40 | 600 | 110 | 63 | 4
710.1856 | 517.611 | -2.191136 | 145.8967 | 1024.938 | 30 | 29 | 73281.13 | -371.1735 | 2425.181 | -157.679 | -18.73947 | -5.140378 | 40 | 600 | 110 | 64 | 4
685.1026 | 535.6337 | -2.480136 | 144.4789 | 1064.416 | 31 | 31 | 84800.89 | -462.7296 | 2784.72 | -155.625 | -19.70805 | -5.095689 | 40 | 600 | 110 | 65 | 4
716.6163 | 526.7629 | -2.06372 | 147.39 | 1044.939 | 27 | 26 | 76144.66 | -392.5393 | 2552.784 | -158.4865 | -20.76803 | -7.897725 | 40 | 600 | 110 | 66 | 4
742.1329 | 527.978 | -1.969047 | 149.8157 | 1045.413 | 33 | 32 | 72264.62 | -363.7414 | 2391.907 | -161.3065 | -21.33663 | -5.623561 | 40 | 600 | 110 | 67 | 4
743.092 | 525.975 | -2.001079 | 149.8553 | 1042.103 | 26 | 25 | 81531.72 | -353.2149 | 2675.094 | -156.7967 | -23.17201 | -5.594639 | 40 | 600 | 110 | 68 | 4
736.7004 | 518.9514 | -2.070838 | 148.5215 | 1028.562 | 24 | 24 | 75203.62 | -377.6858 | 2504.739 | -158.7775 | -23.82097 | -4.963729 | 40 | 600 | 110 | 69 | 4
726.6176 | 542.5633 | -2.386176 | 148.0287 | 1076.942 | 29 | 28 | 82290.78 | -422.9014 | 2738.225 | -158.6152 | -24.29412 | -4.270618 | 40 | 600 | 110 | 70 | 4
725.3102 | 512.2482 | -2.171917 | 146.0575 | 1016.044 | 31 | 31 | 82523.8 | -351.0489 | 2842.93 | -159.0419 | -23.84454 | -5.435071 | 40 | 600 | 110 | 71 | 4
717.3264 | 528.0406 | -2.27086 | 145.8794 | 1048.191 | 32 | 32 | 81761.24 | -386.2927 | 2746.891 | -159.8998 | -23.13148 | -5.116366 | 40 | 600 | 110 | 72 | 4
724.2936 | 511.9136 | -2.078668 | 146.0531 | 1015.794 | 29 | 29 | 79127.41 | -347.5127 | 2726.377 | -157.8881 | -23.55189 | -3.652946 | 40 | 600 | 110 | 73 | 4
718.2337 | 530.0125 | -2.387599 | 146.6036 | 1052.836 | 27 | 27 | 86305.37 | -373.8621 | 2811.624 | -158.2623 | -24.04487 | -5.884565 | 40 | 600 | 110 | 74 | 4
720.9706 | 523.6331 | -2.413225 | 146.0464 | 1039.233 | 32 | 32 | 78059.8 | -359.6428 | 2719.115 | -160.0825 | -24.84722 | -5.122412 | 40 | 600 | 110 | 75 | 4
719.506 | 513.4177 | -2.369092 | 144.8826 | 1018.25 | 27 | 27 | 81346.95 | -330.5987 | 2695.357 | -159.8657 | -24.47778 | -4.846577 | 40 | 500 | 120 | 76 | 5
706.5768 | 487.8839 | -2.30574 | 141.3277 | 967.9683 | 26 | 25 | 78232.34 | -303.6513 | 2079.622 | -156.5005 | -24.51133 | -5.698985 | 40 | 500 | 120 | 77 | 5
708.9779 | 493.3891 | -2.332789 | 141.7628 | 979.5139 | 30 | 30 | 76500.32 | -335.8953 | 2531.655 | -156.9345 | -25.67465 | -4.703555 | 40 | 500 | 120 | 78 | 5
711.3919 | 495.889 | -2.354856 | 142.1547 | 984.3457 | 25 | 24 | 80423.89 | -314.4748 | 2558.168 | -157.5255 | -25.68856 | -5.342561 | 40 | 500 | 120 | 79 | 5
710.0242 | 493.5877 | -2.302181 | 142.1554 | 979.3687 | 25 | 24 | 77224.4 | -299.8679 | 2555.168 | -156.6298 | -25.69503 | -6.459097 | 40 | 500 | 120 | 80 | 5
698.8146 | 481.8917 | -2.295774 | 139.874 | 956.912 | 29 | 28 | 73605.88 | -285.0126 | 2380.1 | -155.894 | -25.43983 | -5.197595 | 40 | 500 | 120 | 81 | 5
709.8772 | 491.5597 | -2.186153 | 141.525 | 975.2386 | 28 | 28 | 74938.35 | -298.9126 | 2458.659 | -156.6553 | -25.75511 | -4.592074 | 40 | 500 | 120 | 82 | 5
711.8265 | 490.1909 | -2.229574 | 141.0716 | 971.6639 | 27 | 26 | 79419.4 | -300.5048 | 2529.699 | -157.2944 | -26.34312 | -5.460759 | 40 | 500 | 120 | 83 | 5
711.9854 | 490.7318 | -2.271572 | 141.3144 | 973.7193 | 32 | 31 | 70362.93 | -296.0117 | 1972.587 | -156.3926 | -25.49299 | -4.053951 | 40 | 500 | 120 | 84 | 5
712.4523 | 489.7246 | -2.26303 | 141.1877 | 971.2493 | 29 | 28 | 74138.02 | -301.2836 | 2411.243 | -155.4012 | -25.29917 | -5.159544 | 40 | 500 | 120 | 85 | 5
709.4936 | 488.0362 | -2.216762 | 141.161 | 968.0256 | 27 | 26 | 74580.53 | -355.544 | 2466.873 | -159.4833 | -25.39984 | -5.181126 | 40 | 500 | 120 | 86 | 5
702.6905 | 520.4797 | -4.051131 | 141.821 | 1036.081 | 33 | 33 | 93282.38 | -605.8381 | 3195.351 | -154.1664 | -24.24265 | -4.975637 | 40 | 500 | 120 | 87 | 5
735.8831 | 531.9023 | -2.483696 | 150.1224 | 1055.083 | 30 | 29 | 85386.44 | -372.235 | 2844.981 | -158.1291 | -21.2806 | -4.465131 | 40 | 500 | 120 | 88 | 5
704.6149 | 539.9317 | -2.919332 | 145.3262 | 1072.817 | 33 | 33 | 85794.68 | -435.6552 | 2924.642 | -157.6374 | -22.34701 | -4.914535 | 40 | 500 | 120 | 89 | 5
1185.053 | 727.0616 | -2.324959 | 194.8298 | 1409.944 | 15 | 14 | 138508.2 | -572.9974 | 4651.628 | -177.7116 | -36.24122 | -9.399268 | 40 | 500 | 120 | 90 | 5
930.6677 | 738.5995 | -2.456646 | 192.9136 | 1463.039 | 28 | 28 | 96130.98 | -682.0085 | 3314.841 | -185.7659 | -30.14382 | -8.295945 | 40 | 500 | 120 | 91 | 5
885.6483 | 657.6624 | -3.35568 | 179.7262 | 1301.382 | 27 | 26 | 98976.15 | -539.6295 | 3304.896 | -169.0011 | -26.09192 | -4.783289 | 40 | 500 | 120 | 92 | 5
1167.168 | 718.566 | -1.851596 | 192.6215 | 1395.911 | 15 | 14 | 138518.9 | -551.8465 | 4563.365 | -174.1104 | -34.69344 | -8.90618 | 40 | 500 | 120 | 93 | 5
936.7122 | 756.7048 | -4.434093 | 196.8381 | 1501.69 | 20 | 20 | 98445.44 | -721.5345 | 3315.217 | -188.948 | -28.57854 | -6.057955 | 40 | 500 | 120 | 94 | 5
979.7528 | 692.7424 | -1.949116 | 188.9608 | 1364.596 | 24 | 23 | 139632.3 | -546.6089 | 4715.704 | -179.1214 | -29.07062 | -7.762627 | 40 | 500 | 120 | 95 | 5
1182.285 | 721.0809 | -1.830241 | 192.7378 | 1398.102 | 14 | 14 | 95146.62 | -557.5391 | 3121.753 | -173.8931 | -34.74323 | -9.289202 | 40 | 500 | 120 | 96 | 5
910.648 | 737.082 | -4.3081 | 192.5857 | 1463.277 | 25 | 25 | 105209.4 | -687.9133 | 3555.965 | -183.9739 | -27.63561 | -6.905546 | 40 | 500 | 120 | 97 | 5
754.3749 | 529.2259 | -2.031687 | 150.5065 | 1049.066 | 30 | 30 | 84161.36 | -377.3186 | 2949.749 | -159.4664 | -21.46571 | -5.368028 | 40 | 500 | 120 | 98 | 5
790.291 | 549.6424 | -1.959081 | 157.2979 | 1091.202 | 30 | 29 | 89364.29 | -391.3352 | 3051.25 | -160.2788 | -21.59654 | -5.151633 | 40 | 500 | 120 | 99 | 5
690.9424 | 486.3221 | -3.904496 | 139.6377 | 975.0377 | 30 | 31 | 87944.22 | -329.9669 | 3023.635 | -158.9705 | -21.77416 | -4.550458 | 40 | 500 | 120 | 100 | 5
753.8876 | 534.509 | -2.132766 | 152.4156 | 1063.333 | 31 | 30 | 81011.55 | -378.6024 | 2777.931 | -159.7654 | -20.88325 | -5.36913 | 40 | 500 | 120 | 101 | 5
1007.714 | 539.1038 | -1.880781 | 157.6141 | 1059.881 | 19 | 18 | 83963.28 | -310.294 | 2944.559 | -164.2817 | -35.26435 | -7.204487 | 40 | 500 | 120 | 102 | 5
909.1137 | 491.3333 | -3.997033 | 147.3233 | 961.4054 | 22 | 21 | 87366.22 | -225.8371 | 3035.917 | -165.7497 | -37.27673 | -7.579537 | 40 | 500 | 120 | 103 | 5
959.5625 | 530.1697 | -2.016739 | 154.803 | 1029.952 | 27 | 26 | 80757.89 | -248.8646 | 2831.026 | -164.8561 | -35.07912 | -7.570629 | 40 | 500 | 120 | 104 | 5
1012.881 | 551.6028 | -1.922778 | 158.6974 | 1065.403 | 14 | 14 | 77434.72 | -429.5487 | 2658.216 | -165.1976 | -34.93658 | -8.572151 | 40 | 500 | 120 | 105 | 5
957.1472 | 539.3074 | -2.077956 | 154.3329 | 1042.369 | 22 | 21 | 76106.65 | -270.3338 | 2568.768 | -168.6289 | -37.71904 | -7.997662 | 40 | 500 | 120 | 106 | 5
955.2607 | 529.4473 | -2.104294 | 153.3805 | 1022.561 | 19 | 18 | 75952.27 | -252.3471 | 2666.453 | -165.5582 | -37.59646 | -8.830441 | 40 | 500 | 120 | 107 | 5
903.7747 | 567.0045 | -2.264454 | 152.5358 | 1103.651 | 25 | 24 | 86015.94 | -490.7629 | 2875.946 | -160.6487 | -31.89463 | -6.807149 | 40 | 500 | 120 | 108 | 5
967.5641 | 538.7159 | -2.132055 | 154.3519 | 1039.876 | 26 | 25 | 86273.58 | -269.2018 | 3069.24 | -167.5663 | -36.53441 | -7.144765 | 40 | 500 | 120 | 109 | 5
975.3443 | 535.2906 | -1.917796 | 154.8735 | 1033.58 | 24 | 24 | 77067.55 | -259.8596 | 2588.849 | -165.1178 | -35.25331 | -7.948304 | 40 | 500 | 120 | 110 | 5